## raw_spectra
Emission wavelength [nm] | 520 ex488 | 540 ex514 | 540_ex488 | 570 ex488 | 570 ex514 | 570 ex561 | 620 ex561 | 650 ex633 | 690 ex633
503 | 21.4 | 0 | 0.3 | 1.4 | 0 | 0 | 0 | 0.3 | 0
512 | 50.1 | 0 | 1.4 | 2.4 | 0 | 0 | 0 | 0.3 | 0
521 | 68.3 | 2.5 | 5.7 | 3.1 | 0 | 0 | 0 | 0.3 | 0
530 | 66.6 | 25.7 | 23.7 | 4 | 0.8 | 0.1 | 0 | 0.4 | 0
539 | 55.3 | 71.3 | 62.8 | 4.8 | 2 | 0.7 | 0 | 1.6 | 0
548 | 43.2 | 94.2 | 83.2 | 7.6 | 7.2 | 4.4 | 0 | 2.5 | 0
556 | 33.2 | 73.3 | 63.7 | 17.7 | 26.4 | 1.5 | 0 | 0.3 | 0
565 | 26.4 | 48 | 41.5 | 34.8 | 58.2 | 5.4 | 0 | 0.1 | 0
574 | 20.8 | 32.8 | 28.3 | 39.9 | 67.8 | 77.2 | 2.8 | 0.5 | 0
583 | 15 | 25.3 | 22.1 | 29 | 48.2 | 67.9 | 11.4 | 1.1 | 0
592 | 10.8 | 21.8 | 19.1 | 20.2 | 33.1 | 46.3 | 27.5 | 1.3 | 0
601 | 8.3 | 17.4 | 15.3 | 16.6 | 26.9 | 36.7 | 49.6 | 1.8 | 0
610 | 6 | 11.7 | 10.2 | 15.6 | 25.9 | 35.5 | 68.6 | 5.7 | 0
619 | 4.6 | 7.5 | 6.6 | 14.2 | 23.5 | 32.9 | 70.7 | 9.8 | 0
628 | 3 | 4.6 | 4.1 | 10.6 | 17.6 | 25 | 59.5 | 2 | 0
637 | 2.5 | 3.4 | 3.1 | 7.6 | 12.2 | 17.4 | 44.8 | 16.2 | 0
646 | 1.4 | 2.2 | 2 | 4.9 | 7.8 | 11.2 | 31.1 | 140.6 | 0.3
654 | 0.8 | 1.4 | 1.3 | 3.3 | 5.4 | 7.7 | 22.8 | 167.8 | 1.3
663 | 0.8 | 1.2 | 1.1 | 2.9 | 4.5 | 6.3 | 18.4 | 147.7 | 4.8
672 | 0.3 | 0.5 | 0.4 | 1.9 | 3.1 | 4.7 | 14.6 | 106.7 | 12.9
681 | 0.3 | 0.4 | 0.3 | 1.6 | 2.6 | 3.8 | 11.7 | 69.7 | 31.4
690 | 0.2 | 0.2 | 0.2 | 1 | 1.6 | 2.4 | 8.3 | 43.7 | 51.1

## normalized
Emission wavelength [nm] | 520 ex488 | 540 ex514 | 540_ex488 | 570 ex488 | 570 ex514 | 570 ex561 | 620 ex561 | 650 ex633 | 690 ex633 | Emission wavelength [nm] | 520 ex488 | 540_ex488 | 570 ex488 | 620 ex561 | 650 ex633 | 690 ex633
503 | 0.3133236 | 0 | 0.003605769 | 0.03508772 | 0 | 0 | 0 | 0.001787843 | 0 | 503 | 0.3133236 | 0.003605769 | 0.03508772 | 0 | 0.001787843 | 0
512 | 0.7335286 | 0 | 0.01682692 | 0.06015038 | 0 | 0 | 0 | 0.001787843 | 0 | 512 | 0.7335286 | 0.01682692 | 0.06015038 | 0 | 0.001787843 | 0
521 | 1 | 0.02653928 | 0.06850962 | 0.07769424 | 0 | 0 | 0 | 0.001787843 | 0 | 521 | 1 | 0.06850962 | 0.07769424 | 0 | 0.001787843 | 0
530 | 0.9751098 | 0.2728238 | 0.2848558 | 0.1002506 | 0.01179941 | 0.001295337 | 0 | 0.00238379 | 0 | 530 | 0.9751098 | 0.2848558 | 0.1002506 | 0 | 0.00238379 | 0
539 | 0.8096633 | 0.7569002 | 0.7548077 | 0.1203008 | 0.02949853 | 0.009067358 | 0 | 0.009535161 | 0 | 539 | 0.8096633 | 0.7548077 | 0.1203008 | 0 | 0.009535161 | 0
548 | 0.6325037 | 1 | 1 | 0.1904762 | 0.1061947 | 0.05699482 | 0 | 0.01489869 | 0 | 548 | 0.6325037 | 1 | 0.1904762 | 0 | 0.01489869 | 0
556 | 0.4860908 | 0.7781316 | 0.765625 | 0.443609 | 0.3893805 | 0.01943005 | 0 | 0.001787843 | 0 | 556 | 0.4860908 | 0.765625 | 0.443609 | 0 | 0.001787843 | 0
565 | 0.38653 | 0.5095541 | 0.4987981 | 0.8721805 | 0.8584071 | 0.06994819 | 0 | 0.0005959476 | 0 | 565 | 0.38653 | 0.4987981 | 0.8721805 | 0 | 0.0005959476 | 0
574 | 0.3045388 | 0.3481953 | 0.3401442 | 1 | 1 | 1 | 0.03960396 | 0.002979738 | 0 | 574 | 0.3045388 | 0.3401442 | 1 | 0.03960396 | 0.002979738 | 0
583 | 0.2196193 | 0.2685775 | 0.265625 | 0.726817 | 0.7109145 | 0.8795337 | 0.1612447 | 0.006555423 | 0 | 583 | 0.2196193 | 0.265625 | 0.726817 | 0.1612447 | 0.006555423 | 0
592 | 0.1581259 | 0.2314225 | 0.2295673 | 0.5062657 | 0.4882006 | 0.5997409 | 0.3889675 | 0.007747318 | 0 | 592 | 0.1581259 | 0.2295673 | 0.5062657 | 0.3889675 | 0.007747318 | 0
601 | 0.1215227 | 0.1847134 | 0.1838942 | 0.4160401 | 0.3967552 | 0.4753886 | 0.7015559 | 0.01072706 | 0 | 601 | 0.1215227 | 0.1838942 | 0.4160401 | 0.7015559 | 0.01072706 | 0
610 | 0.08784773 | 0.1242038 | 0.1225962 | 0.3909774 | 0.3820059 | 0.4598446 | 0.970297 | 0.03396901 | 0 | 610 | 0.08784773 | 0.1225962 | 0.3909774 | 0.970297 | 0.03396901 | 0
619 | 0.06734993 | 0.07961783 | 0.07932692 | 0.3558897 | 0.3466077 | 0.4261658 | 1 | 0.05840286 | 0 | 619 | 0.06734993 | 0.07932692 | 0.3558897 | 1 | 0.05840286 | 0
628 | 0.04392387 | 0.04883227 | 0.04927885 | 0.2656642 | 0.259587 | 0.3238342 | 0.8415842 | 0.01191895 | 0 | 628 | 0.04392387 | 0.04927885 | 0.2656642 | 0.8415842 | 0.01191895 | 0
637 | 0.03660322 | 0.03609342 | 0.03725962 | 0.1904762 | 0.179941 | 0.2253886 | 0.6336634 | 0.0965435 | 0 | 637 | 0.03660322 | 0.03725962 | 0.1904762 | 0.6336634 | 0.0965435 | 0
646 | 0.0204978 | 0.02335456 | 0.02403846 | 0.122807 | 0.1150442 | 0.1450777 | 0.4398868 | 0.8379023 | 0.005870841 | 646 | 0.0204978 | 0.02403846 | 0.122807 | 0.4398868 | 0.8379023 | 0.005870841
654 | 0.01171303 | 0.014862 | 0.015625 | 0.08270677 | 0.07964602 | 0.09974093 | 0.3224894 | 1 | 0.02544031 | 654 | 0.01171303 | 0.015625 | 0.08270677 | 0.3224894 | 1 | 0.02544031
663 | 0.01171303 | 0.01273885 | 0.01322115 | 0.0726817 | 0.06637168 | 0.08160622 | 0.2602546 | 0.8802145 | 0.09393346 | 663 | 0.01171303 | 0.01322115 | 0.0726817 | 0.2602546 | 0.8802145 | 0.09393346
672 | 0.004392387 | 0.005307856 | 0.004807692 | 0.04761905 | 0.04572271 | 0.06088083 | 0.2065064 | 0.635876 | 0.2524462 | 672 | 0.004392387 | 0.004807692 | 0.04761905 | 0.2065064 | 0.635876 | 0.2524462
681 | 0.004392387 | 0.004246285 | 0.003605769 | 0.04010025 | 0.03834808 | 0.0492228 | 0.165488 | 0.4153754 | 0.6144814 | 681 | 0.004392387 | 0.003605769 | 0.04010025 | 0.165488 | 0.4153754 | 0.6144814
690 | 0.002928258 | 0.002123142 | 0.002403846 | 0.02506266 | 0.02359882 | 0.03108808 | 0.1173975 | 0.2604291 | 1 | 690 | 0.002928258 | 0.002403846 | 0.02506266 | 0.1173975 | 0.2604291 | 1
Measured on 20190129 with Zeiss 880 confocal in lambda mode.
Plan-Apochromat 20x/0.8 M27
pinhole open